## K_I_AS
0.9761471 | 1.152648 | -0.01048475 | 1.152648
1.143766 | 1.126966 | 0.05833708 | 1.126966
1.378121 | 1.097271 | 0.1392873 | 1.097271
1.890142 | 1.059551 | 0.2764944 | 1.059551
2.450847 | 1.033868 | 0.3893162 | 1.033868
3.326276 | 1.013804 | 0.5219583 | 1.013804
4.903693 | 0.9961477 | 0.6905233 | 0.9961477
7.56584 | 0.9857143 | 0.8788571 | 0.9857143
12.56285 | 0.9784912 | 1.099088 | 0.9784912
44.80162 | 0.9720706 | 1.651294 | 0.9720706
285.3622 | 0.9688604 | 2.455396 | 0.9688604
1292.399 | 0.9688604 | 3.111396 | 0.9688604

## K_I_DS
0.9668117 | 1.033066 | -0.01465811 | 1.033066
1.113006 | 0.9969502 | 0.04649759 | 0.9969502
1.342646 | 0.9512039 | 0.1279615 | 0.9512039
1.679356 | 0.9142857 | 0.2251429 | 0.9142857
2.139179 | 0.8797753 | 0.3302472 | 0.8797753
2.989391 | 0.8380417 | 0.4755827 | 0.8380417
4.135057 | 0.8099518 | 0.6164815 | 0.8099518
6.270517 | 0.7842697 | 0.7973034 | 0.7842697
10.23104 | 0.765008 | 1.00992 | 0.765008
17.31748 | 0.7473515 | 1.238485 | 0.7473515
39.34788 | 0.7337079 | 1.594921 | 0.7337079
208.51 | 0.7272873 | 2.319127 | 0.7272873
961.8931 | 0.7272873 | 2.983127 | 0.7272873

## K_I_S
0.9771578 | 0.8886035 | -0.01003531 | 0.8886035
1.22156 | 0.8589085 | 0.08691493 | 0.8589085
1.754477 | 0.8203852 | 0.2441477 | 0.8203852
2.494862 | 0.7922953 | 0.3970465 | 0.7922953
4.855433 | 0.7553772 | 0.6862279 | 0.7553772
8.929325 | 0.7369181 | 0.9508186 | 0.7369181
20.468 | 0.7288925 | 1.311075 | 0.7288925
60.68776 | 0.7280899 | 1.783101 | 0.7280899
178.2899 | 0.7272873 | 2.251127 | 0.7272873
703.3608 | 0.7256822 | 2.847178 | 0.7256822
1567.301 | 0.7264848 | 3.195152 | 0.7264848

## K_II_AS
0.9902228 | 0.3187127 | -0.004267099 | 0.3187127
1.362729 | 0.2914229 | 0.1344095 | 0.2914229
2.002534 | 0.2641485 | 0.3015799 | 0.2641485
3.262378 | 0.2360932 | 0.5135343 | 0.2360932
5.78206 | 0.2120817 | 0.7620826 | 0.2120817
13.32412 | 0.184912 | 1.124639 | 0.184912
33.40008 | 0.1658102 | 1.523748 | 0.1658102
127.6576 | 0.1451971 | 2.106047 | 0.1451971
329.0244 | 0.1397839 | 2.517228 | 0.1397839
976.0579 | 0.1335987 | 2.989476 | 0.1335987
1812.023 | 0.1305235 | 3.258164 | 0.1305235

## K_II_DS
0.9766655 | 0.1070395 | -0.01025414 | 0.1070395
1.382297 | 0.08297556 | 0.1406013 | 0.08297556
1.764341 | 0.0685455 | 0.2465826 | 0.0685455
2.568178 | 0.0469026 | 0.4096251 | 0.0469026
4.029397 | 0.02447235 | 0.6052401 | 0.02447235
7.91841 | -0.006758561 | 0.898638 | -0.006758561
13.77301 | -0.02916479 | 1.139029 | -0.02916479
31.14604 | -0.05231469 | 1.493403 | -0.05231469
74.49485 | -0.06820806 | 1.872126 | -0.06820806
221.0281 | -0.08163673 | 2.344447 | -0.08163673
990.4469 | -0.09094518 | 2.995831 | -0.09094518

## K_II_S
0.9954654 | 0.09336184 | -0.00197384 | 0.09336184
1.306904 | 0.07652386 | 0.1162436 | 0.07652386
1.683851 | 0.06129116 | 0.2263037 | 0.06129116
2.45097 | 0.04045308 | 0.389338 | 0.04045308
3.918341 | 0.01722237 | 0.5931022 | 0.01722237
6.626458 | -0.005190409 | 0.8212814 | -0.005190409
10.2023 | -0.02199126 | 1.008698 | -0.02199126
31.44052 | -0.05392215 | 1.49749 | -0.05392215
84.9483 | -0.07220161 | 1.929155 | -0.07220161
261.6675 | -0.08481672 | 2.41775 | -0.08481672
972.0534 | -0.09094955 | 2.98769 | -0.09094955